## Thickness
2025 |  | NC - NOT CLEAN; | [66 empty] | OBSTRUCTION
|  | TUBES NUMBERED LEFT TO RIGHT FACING WALL. THICKNESS MEASUREMENTS ARE IN INCHES. | [66 empty] | ORIENTATION
ELEVATION |  | LOC | 1 | 2 | 3 | 4 | 5 | 6 | 7 | 8 | 9 | 10 | 11 | 12 | 13 | 14 | 15 | 16 | 17 | 18 | 19 | 20 | 21 | 22 | 23 | 24 | 25 | 26 | 27 | 28 | 29 | 30 | 31 | 32 | 33 | 34 | 35 | 36 | 37 | 38 | 39 | 40 | 41 | 42 | 43 | 44 | 45 | 46 | 47 | 48 | 49 | 50 | 51 | 52 | 53 | 54 | 55 | 56 | 57 | 58 | 59 | 60 | 61 | 62 | AVG | MIN
A |  | L | 0.349 | 0.364 | 0.343 | 0.334 | 0.356 | 0.351 | 0.344 | 0.34 | 0.352 | 0.345 | 0.333 | 0.342 | 0.331 | 0.372 | 0.322 | 0.333 | 0.297 | 0.364 | 0.317 | 0.322 | 0.341 | 0.31 | 0.327 | 0.321 | 0.332 | 0.339 | 0.331 | 0.328 | 0.323 | 0.32 | 0.331 | 0.337 | 0.327 | 0.347 | 0.358 | 0.325 | 0.334 | 0.325 | 0.33 | 0.362 | 0.333 | 0.331 | 0.319 | 0.327 | 0.347 | 0.334 | 0.341 | 0.324 | 0.329 | 0.332 | 0.331 | 0.333 | 0.328 | 0.333 | 0.394 | 0.333 | 0.339 | 0.344 | 0.351 | 0.356 | 0.341 | 0.35 | 0.3373118 | 0.297
0.083 | 0 REFERENCE | C | 0.352 | 0.344 | 0.343 | 0.34 | 0.352 | 0.357 | 0.359 | 0.331 | 0.334 | 0.327 | 0.312 | 0.351 | 0.322 | 0.332 | 0.317 | 0.321 | 0.322 | 0.31 | 0.305 | 0.327 | 0.323 | 0.332 | 0.314 | 0.336 | 0.334 | 0.33 | 0.331 | 0.353 | 0.323 | 0.31 | 0.331 | 0.321 | 0.319 | 0.333 | 0.314 | 0.322 | 0.332 | 0.319 | 0.362 | 0.327 | 0.324 | 0.325 | 0.316 | 0.315 | 0.363 | 0.334 | 0.333 | 0.335 | 0.327 | 0.317 | 0.335 | 0.329 | 0.326 | 0.355 | 0.345 | 0.351 | 0.351 | 0.395 | 0.353 | 0.343 | 0.357 | 0.344 | 0.3292108 | 0.288
|  | R | 0.393 | 0.385 | 0.344 | 0.333 | 0.368 | 0.356 | 0.359 | 0.334 | 0.32 | 0.34 | 0.356 | 0.352 | 0.323 | 0.343 | 0.32 | 0.314 | 0.357 | 0.347 | 0.329 | 0.355 | 0.313 | 0.34 | 0.342 | 0.337 | 0.336 | 0.33 | 0.338 | 0.331 | 0.333 | 0.308 | 0.333 | 0.358 | 0.338 | 0.322 | 0.345 | 0.317 | 0.349 | 0.331 | 0.336 | 0.33 | 0.332 | 0.327 | 0.327 | 0.313 | 0.352 | 0.331 | 0.321 | 0.334 | 0.327 | 0.329 | 0.332 | 0.317 | 0.343 | 0.325 | 0.391 | 0.359 | 0.345 | 0.398 | 0.373 | 0.367 | 0.351 | 0.345 | 0.3213135 | 0.288
A |  | L | 0.338 | NC | 0.33 | 0.359 | 0.327 | 0.327 | 0.32 | 0.317 | 0.319 | 0.301 | 0.309 | 0.301 | 0.294 | 0.297 | 0.319 | 0.297 | 0.309 | 0.31 | 0.309 | 0.303 | 0.312 | 0.328 | 0.318 | 0.317 | 0.313 | 0.333 | 0.338 | 0.326 | 0.314 | 0.312 | 0.31 | 0.324 | 0.311 | 0.304 | 0.323 | 0.318 | 0.3 | 0.312 | 0.31 | 0.312 | 0.308 | 0.342 | 0.308 | 0.302 | 0.298 | 0.312 | 0.296 | 0.298 | 0.294 | 0.288 | 0.292 | 0.308 | 0.308 | 0.303 | 0.308 | 0.308 | 0.312 | 0.319 | 0.326 | 0.326 | 0.297 | 0.299 | 0.3122324 | 0.284
0.083 | -6 FEET | C | 0.332 | 0.325 | 0.323 | 0.361 | 0.311 | 0.318 | 0.32 | 0.314 | 0.312 | 0.297 | 0.294 | 0.299 | 0.293 | 0.308 | 0.315 | 0.319 | 0.314 | 0.303 | 0.306 | 0.315 | 0.319 | 0.302 | 0.299 | 0.302 | 0.307 | 0.306 | 0.341 | 0.322 | 0.311 | 0.304 | 0.323 | 0.312 | 0.311 | 0.319 | 0.318 | 0.318 | 0.305 | 0.305 | 0.319 | 0.309 | 0.3 | 0.311 | 0.293 | 0.303 | 0.293 | 0.301 | 0.3 | 0.297 | 0.299 | 0.298 | 0.297 | 0.307 | 0.304 | 0.3 | 0.305 | 0.312 | 0.309 | 0.322 | 0.323 | 0.335 | 0.297 | 0.299 | 0.3148506 | 0.284
|  | R | 0.334 | 0.337 | 0.323 | 0.308 | 0.313 | 0.315 | 0.319 | 0.313 | 0.312 | 0.301 | 0.302 | 0.306 | 0.306 | 0.293 | 0.289 | 0.324 | 0.316 | 0.317 | 0.306 | 0.319 | 0.33 | 0.318 | 0.292 | 0.324 | 0.317 | 0.321 | 0.331 | 0.319 | 0.356 | 0.315 | 0.314 | 0.32 | 0.323 | 0.315 | 0.324 | 0.315 | 0.301 | 0.304 | 0.35 | 0.315 | 0.314 | 0.303 | 0.309 | 0.309 | 0.3 | 0.31 | 0.284 | 0.31 | 0.294 | 0.339 | 0.304 | 0.306 | 0.299 | 0.308 | 0.316 | 0.308 | 0.309 | 0.317 | 0.317 | 0.299 | 0.307 | 0.335 | 0.31681875 | 0.277
A |  | L | NC | NC | NC | NC | 0.324 | 0.323 | 0.389 | 0.355 | 0.323 | 0.313 | 0.314 | 0.315 | 0.309 | 0.316 | 0.323 | 0.292 | 0.322 | 0.344 | 0.318 | 0.315 | 0.36 | 0.33 | NC | 0.306 | NC | 0.332 | NC | 0.321 | 0.33 | 0.318 | 0.323 | 0.33 | NC | 0.308 | 0.354 | 0.31 | 0.314 | 0.317 | 0.313 | 0.332 | 0.321 | 0.312 | 0.321 | 0.328 | 0.327 | 0.317 | 0.308 | 0.315 | 0.315 | 0.32 | 0.306 | 0.314 | 0.319 | 0.314 | 0.312 | 0.328 | 0.301 | NC | 0.323 | NC | NC | NC | 0.3199388 | 0.277
0.083 | -12 FEET | C | NC | NC | NC | NC | 0.323 | 0.348 | 0.381 | 0.277 | 0.307 | 0.316 | 0.315 | 0.318 | 0.315 | 0.318 | 0.296 | 0.32 | 0.334 | 0.319 | 0.318 | 0.31 | 0.33 | NC | NC | 0.307 | NC | 0.312 | NC | 0.328 | 0.335 | 0.315 | 0.315 | 0.33 | NC | 0.304 | NC | 0.309 | 0.319 | 0.299 | 0.315 | 0.334 | 0.323 | 0.321 | 0.316 | 0.316 | 0.32 | 0.311 | 0.319 | 0.307 | 0.313 | 0.318 | 0.295 | 0.295 | 0.299 | 0.302 | 0.289 | 0.301 | 0.309 | NC | 0.322 | NC | NC | NC | 0.3189381 | 0.277
|  | R | NC | NC | NC | NC | 0.324 | 0.353 | 0.383 | 0.345 | 0.308 | 0.311 | 0.308 | 0.319 | 0.312 | 0.316 | 0.326 | 0.317 | 0.343 | 0.314 | 0.315 | 0.314 | 0.322 | 0.332 | 0.308 | 0.309 | NC | NC | NC | 0.337 | 0.336 | 0.317 | 0.329 | 0.339 | NC | 0.355 | NC | 0.312 | 0.319 | 0.38 | 0.31 | 0.333 | 0.332 | 0.333 | 0.31 | 0.33 | 0.313 | 0.318 | 0.318 | 0.31 | 0.32 | 0.32 | 0.303 | 0.314 | 0.297 | 0.311 | 0.294 | 0.302 | 0.311 | NC | 0.312 | NC | NC | NC | 0.3223265 | 0.294
A |  | L | NC | NC | NC | NC | NC | NC | NC | NC | NC | NC | NC | NC | NC | NC | NC | NC | NC | NC | NC | NC | NC | NC | NC | NC | NC | NC | NC | NC | NC | NC | NC | NC | NC | NC | NC | NC | NC | NC | NC | NC | NC | NC | NC | NC | NC | NC | NC | NC | NC | NC | NC | NC | NC | NC | NC | NC | NC | NC | NC | NC | NC | NC | 0 | 0
0.083 | -18 FEET | C | NC | NC | NC | NC | NC | NC | NC | NC | NC | NC | NC | NC | NC | NC | NC | NC | NC | NC | NC | NC | NC | NC | NC | NC | NC | NC | NC | NC | NC | NC | NC | NC | NC | NC | NC | NC | NC | NC | NC | NC | NC | NC | NC | NC | NC | NC | NC | NC | NC | NC | NC | NC | NC | NC | NC | NC | NC | NC | NC | NC | NC | NC | 31.5 | 1
|  | R | NC | NC | NC | NC | NC | NC | NC | NC | NC | NC | NC | NC | NC | NC | NC | NC | NC | NC | NC | NC | NC | NC | NC | NC | NC | NC | NC | NC | NC | NC | NC | NC | NC | NC | NC | NC | NC | NC | NC | NC | NC | NC | NC | NC | NC | NC | NC | NC | NC | NC | NC | NC | NC | NC | NC | NC | NC | NC | NC | NC | NC | NC | 31.5 | 1
ELEVATION |  | LOC | 1 | 2 | 3 | 4 | 5 | 6 | 7 | 8 | 9 | 10 | 11 | 12 | 13 | 14 | 15 | 16 | 17 | 18 | 19 | 20 | 21 | 22 | 23 | 24 | 25 | 26 | 27 | 28 | 29 | 30 | 31 | 32 | 33 | 34 | 35 | 36 | 37 | 38 | 39 | 40 | 41 | 42 | 43 | 44 | 45 | 46 | 47 | 48 | 49 | 50 | 51 | 52 | 53 | 54 | 55 | 56 | 57 | 58 | 59 | 60 | 61 | 62 | AVG | MIN
A | 0.001-0.083 | 0.204-0.233 | [9 empty] | OUTSIDE DIAMETER: | [12 empty] | 3 | [6 empty] | INSPECTION RESULTS | [34 empty] | APPLIED TECHNICAL SERVICES 1049 Triad Court Marietta, Georgia 30062 Office # (770) 423-1400 Fax # (770) 514-3299 www.atslab.com | INTERNATIONAL PAPER
LEGEND | 0.084-0.113 | 0.234-0.263 | [9 empty] | TUBE MATERIAL: | [12 empty] | SA-210A1 | [6 empty] | 0.398 |  |  |  |  | MAX. THICKNESS | [30 empty] | RIVERDALE MILL
| 0.114-0.143 | 0.264-0.293 | [9 empty] | NOMINAL WALL: | [12 empty] | 0.3 | [6 empty] | 0.323 |  |  |  |  | AVG. THICKNESS | [30 empty] | TUBE WALL THICKNESS SURVEY
| 0.144-0.173 | 0.294-0.323 | [9 empty] | ASME MIN: | [12 empty] | 0.083 | [6 empty] | 0.277 |  |  |  |  | MIN. THICKNESS | [30 empty] | NO. 1 RECOVERY BOILER
| 0.174-0.203 | 0.324-0.999 | [9 empty] | MILL FLAG: | [12 empty] | 0.2 | [6 empty] | 0.01926746 |  |  |  |  | STD DEV. | [10 empty] | Job # H449364 P.O. # 0018342455 W.O. # N/A Date: 5/05/2025 | [19 empty] | 01 FLOOR
THICKNESS
APPLIED TECHNICAL SERVICES 1049 Triad Court Marietta, Georgia 30062 Office # (770) 423-1400 Fax # (770) 514-3299 www.atslab.com
APPLIED TECHNICAL SERVICES 1325-B Cavalier Boulevard Chesapeake, Virginia 23323 (757) 558-0016 Fax (757) 558-0063 www.atslab.com
APPLIED TECHNICAL SERVICES 2312 Commerce Ctr. Dr., Suite A Rockville, Virginia 23146 (804) 550-7610 Fax (804) 550-7611 www.atslab.com

## Corrosion
2025 |  | NC - NOT CLEAN; | [66 empty] | OBSTRUCTION
|  | TUBES NUMBERED LEFT TO RIGHT FACING WALL. CORROSION RATE MEASUREMENTS ARE IN MILS. | [66 empty] | ORIENTATION
ELEVATION |  | LOC | 1 | 2 | 3 | 4 | 5 | 6 | 7 | 8 | 9 | 10 | 11 | 12 | 13 | 14 | 15 | 16 | 17 | 18 | 19 | 20 | 21 | 22 | 23 | 24 | 25 | 26 | 27 | 28 | 29 | 30 | 31 | 32 | 33 | 34 | 35 | 36 | 37 | 38 | 39 | 40 | 41 | 42 | 43 | 44 | 45 | 46 | 47 | 48 | 49 | 50 | 51 | 52 | 53 | 54 | 55 | 56 | 57 | 58 | 59 | 60 | 61 | 62 | AVG | MAX
A |  | L | 2.95 | 4.71 | 3.71 | 5.52 | 2.45 | 0.428 | ND | 0.568 | ND | ND | 2.87 | ND | 4.4 | ND | 2.49 | 4.27 | 11.8 | ND | 5.69 | 7.47 | 3.3 | 7.5 | 2.84 | 2.13 | 1.81 | 0.6 | 3.06 | ND | 5.1 | 1.95 | 1.84 | 2.6 | 3.98 | ND | ND | 3.17 | 2.59 | 7.23 | 11.3 | ND | 3.97 | 3.85 | 7.9 | 7.3 | ND | 2.64 | ND | 1.65 | 3.9 | 3.93 | 4.29 | 4.59 | 4.1 | 0.646 | ND | 5.61 | 3.92 | 5.7 | 1.99 | 0.615 | 4.1 | 2.17 | 3.735126 | 11.8
| 0 REFERENCE | C | 0.414 | 3.45 | 4.07 | 3.78 | 2.34 | ND | ND | 1.18 | 2.88 | 9.16 | 6.28 | ND | 6.6 | 1.57 | 4.52 | 5.17 | 3.97 | 6.25 | 5.13 | 3.61 | 1.57 | 2 | 5.21 | 0.955 | 1.52 | 3.67 | 4.92 | ND | 2.8 | 6.6 | 2.55 | 4.96 | 6.84 | 2.29 | 4.38 | 5.75 | ND | 6.28 | ND | ND | 7.9 | 5.16 | 6.96 | 4.31 | ND | ND | 1.39 | ND | 3.61 | 5 | 3.17 | 5.07 | 4.53 | ND | 4.29 | 3.32 | 2.63 | ND | 2.78 | 3.72 | 0.617 | 3.74 | 3.950833 | 12.2
|  | R | ND | ND | 4.27 | 4.36 | 0.198 | 0.954 | ND | 0.47 | 4.53 | 2.6 | ND | ND | 3.36 | ND | 5.76 | 6.48 | ND | ND | 4.1 | ND | 6.31 | 3.59 | 1.89 | ND | 2.72 | 0.829 | 3 | 4.06 | 0.515 | 3.16 | 2.61 | ND | 0.648 | 4.05 | 0.231 | 1.83 | ND | 5.34 | ND | 0.674 | 3.76 | 6.69 | 3.33 | 6.05 | ND | 0.911 | 1.87 | 1.36 | 4.98 | 2.96 | 4.28 | 8.46 | 0.06 | 3.1 | ND | 1.42 | 3.28 | ND | ND | ND | 5.41 | 3.6 | 4.020025 | 12.2
A |  | L | 1.73 | ND | 2.75 | ND | 1.91 | 0.899 | 2.66 | 4.75 | 1.4 | 5.67 | 3.06 | 8.49 | 3.46 | 4.53 | 2.33 | 5.39 | 4.06 | 4.97 | 3.51 | 5.19 | 3.42 | 3.58 | 4.09 | 2.04 | 3.99 | ND | ND | 1.36 | 4.81 | 3.86 | 4.97 | ND | 4.63 | 3.28 | ND | 2.33 | 4.23 | 4.89 | 6.77 | 4.31 | 4.37 | 5.23 | 4.75 | 5.41 | 5.13 | 3.2 | 8.14 | 4.15 | 6.68 | 6.5 | 7.96 | 3.7 | 4.81 | 7.17 | 4.6 | 3.83 | 6.62 | 7.89 | 1.32 | 2.16 | 12.2 | 6.56 | 4.241872 | 12.2
| -6 FEET | C | 3.6 | 4.66 | 4.67 | ND | 3.96 | 3.09 | 1.27 | 2.37 | 3.62 | 3.26 | 5.53 | 3.52 | 6.77 | 2.92 | 0.882 | 0.418 | 2.43 | 6.24 | 4.65 | 6.28 | 4 | 4.34 | 1.63 | 3.38 | 4.02 | 2 | ND | 0.305 | 6.31 | 5.79 | 2.12 | 4.88 | 7.47 | 2.16 | 1.44 | 1.45 | 5.35 | 4.31 | ND | 3.42 | 2.19 | 2.55 | 4.31 | 2.3 | 4.67 | 5.28 | 7.55 | 6.01 | 3.98 | 7.09 | 3.39 | 2.44 | 4.25 | 7.33 | 6.65 | 5.23 | 8.51 | 4.77 | 1.83 | 3.36 | 10.6 | 8.62 | 3.922784 | 10.6
|  | R | 1.74 | ND | 1.66 | 6.27 | 1.86 | 2.28 | 1.79 | 3.05 | 1.73 | 3.17 | 3.37 | 2.43 | 5.29 | 3.61 | 6.59 | 0.323 | 3.97 | 1.52 | 5.89 | ND | 1.61 | 3.75 | 5.7 | 1.77 | 2.98 | 2.32 | 0.245 | 3.5 | ND | 5.6 | 4 | 3.44 | 2.55 | 4.12 | 3.06 | 4.3 | 6.08 | 7.16 | ND | 2.19 | 2.98 | 5.09 | 3.6 | 3.69 | 4.26 | 1.71 | 8.27 | 3.97 | 6.26 | ND | 3.12 | 5.46 | 6.85 | 6.08 | 7.59 | 4.62 | 7.96 | 6.59 | 5 | 7.79 | 7.47 | 1.2 | 3.840335 | 13.9
A |  | L | ND | ND | 5.12 | 3.02 | 0.926 | 3.63 | ND | ND | 3.62 | 3.08 | 2.06 | 0.368 | 3.22 | 1.96 | 0.665 | 6.05 | 3.84 | 0.287 | 4.67 | 1.97 | ND | ND | 5.18 | 2.7 | 2.61 | 4.7 | 3.72 | 3.51 | 1.9 | 3.77 | 2.02 | 3.47 | 4.71 | 7.69 | ND | 2.68 | 4.51 | 2.72 | 3.81 | 1.05 | 2.04 | 1.89 | 5.28 | 3.29 | 4.13 | 2.28 | 5.19 | 1.1 | 4.74 | 2.29 | 4.62 | 3.53 | 3.21 | 0.917 | 5.39 | 3.76 | 7.18 | 1.76 | 5.39 | 6.67 | 3.02 | 9.98 | 3.988665 | 13.9
| -12 FEET | C | ND | 5.07 | 0.051 | 4.38 | ND | ND | ND | 12.3 | 7.63 | 3.67 | 1.94 | 0.264 | 0.527 | 3.14 | 5.53 | 1.1 | ND | 0.585 | 2.03 | 2.86 | ND | 5.81 | 6.82 | 0.864 | 5.31 | 4.41 | 3.82 | 2.31 | 0.89 | 1.89 | 2.59 | ND | 2.87 | 6.83 | 3.12 | 3.25 | ND | 5.77 | 1.25 | ND | 0.325 | 1.25 | 0.308 | 2.48 | ND | 8.55 | 1.27 | 2.27 | 5.43 | 1.49 | 5.73 | 6.35 | 5.03 | 5.73 | 9.97 | 4.22 | 1.38 | 5.3 | 1.54 | 4.84 | 10.2 | 13.9 | 4.547758 | 13.9
|  | R | 3.18 | 3.14 | 6.84 | 6.61 | 0.379 | ND | ND | ND | 3.91 | 1.91 | 2.54 | 2.13 | 2.62 | 3.49 | ND | 2.7 | 2.52 | 7.59 | 7.01 | 4.29 | 2.1 | 2.56 | 3.4 | 6.75 | 7.44 | 11.5 | 9.33 | 2.65 | 1.29 | 3.85 | 0.991 | 0.573 | 2.11 | ND | 7.8 | 3.91 | 1.86 | ND | 6.61 | 1.66 | ND | 3.61 | 2.72 | 0.375 | 3.92 | 1.52 | 5.94 | 1.76 | 3.46 | ND | 6.38 | 4.96 | 6.48 | 3.7 | 9.44 | 8.09 | 7.42 | 4.39 | 6.64 | 6.44 | 5.75 | 12.6 | 5.23602 | 16.4
A |  | L | 10.6 | 13.5 | 4.82 | 2.57 | 6.55 | 5.52 | 3.07 | 1.42 | 4.39 | 8.15 | ND | 13.8 | 4.5 | 11.8 | ND | 8.49 | ND | 4.84 | 4.84 | 0.565 | ND | ND | 5.7 | 5.3 | 5.01 | 1.2 | ND | 5.41 | ND | 1.88 | ND | ND | 2.25 | ND | 3.65 | 4.44 | 3.85 | 3.85 | 5.78 | 5.02 | 5.81 | 4.67 | 4.16 | 6.21 | 7.75 | 3.02 | 4.49 | 10 | ND | 6.38 | 3.47 | 8.33 | 1.92 | ND | 3.85 | 0.279 | 0.111 | 2.11 | 11.2 | ND | ND | ND | 5.517055 | 16.4
| -18 FEET | C | 10.6 | 13.1 | 2.25 | 1.28 | 5.42 | 9.69 | ND | 5.81 | 5.07 | 5.75 | 1.94 | 12.8 | 9 | 10.9 | 4.61 | 4.05 | ND | 2.85 | ND | 2.79 | ND | 6.04 | ND | 3.36 | ND | 3.65 | 0.628 | 0.684 | ND | 3.93 | ND | ND | ND | ND | 5.12 | ND | 2.25 | 4.18 | 5.14 | ND | 4.04 | ND | 4.78 | 8.32 | 4.5 | 1.65 | 9.69 | 2.11 | 5.3 | 8.43 | 5.87 | 16.4 | 2.57 | 10.2 | 11.8 | 10.4 | 8.6 | 6.55 | 12.7 | 3.53 | ND | ND | 15.6653 | 62
|  | R | ND | 9.32 | 0.643 | 0.643 | 4.9 | 4.9 | 6.75 | 5.98 | 9.12 | 4.73 | 8.21 | 7.39 | 9 | 7.39 | 2.45 | 2.96 | ND | 7.7 | 3.3 | 6.5 | 7.92 | 5.64 | 3.07 | 1.76 | 2.05 | 4.79 | 1.42 | 7.41 | 5.41 | ND | ND | 8.32 | 2.89 | 0.74 | ND | 4.04 | 5.14 | 6.75 | 8.03 | ND | ND | 3.42 | 4.21 | 9.12 | 3.53 | 4.21 | 6.27 | 5.98 | 2.73 | 5.93 | 4.79 | 6.5 | 4.18 | 4.82 | 7.71 | 6.84 | 3.07 | 3.02 | 9.52 | ND | ND | ND | 19.52733 | 62
ELEVATION |  | LOC | 1 | 2 | 3 | 4 | 5 | 6 | 7 | 8 | 9 | 10 | 11 | 12 | 13 | 14 | 15 | 16 | 17 | 18 | 19 | 20 | 21 | 22 | 23 | 24 | 25 | 26 | 27 | 28 | 29 | 30 | 31 | 32 | 33 | 34 | 35 | 36 | 37 | 38 | 39 | 40 | 41 | 42 | 43 | 44 | 45 | 46 | 47 | 48 | 49 | 50 | 51 | 52 | 53 | 54 | 55 | 56 | 57 | 58 | 59 | 60 | 61 | 62 | AVG | MAX
| CORROSION RATE (mpy): | [10 empty] | NOTE: CORROSION RATES ARE BASED ON COMPARISON OF | [19 empty] | TEST RESULTS | [34 empty] | APPLIED TECHNICAL SERVICES 1049 Triad Court Marietta, Georgia 30062 Office # (770) 423-1400 Fax # (770) 514-3299 www.atslab.com | INTERNATIONAL PAPER
LEGEND | < 0 mpy (LOSS) or no data | [30 empty] | OVERALL CORROSION RATE (mils per year): | [35 empty] | RIVERDALE MILL
| 0-10 mpy (LOSS) | [10 empty] | 2020, 2022, 2023, 2024, 2025 | [55 empty] | CALCULATED CORROSION RATE
| 10-20 mpy (LOSS) | [10 empty] | INSPECTION DATA | [19 empty] | 4.363 | [35 empty] | NO. 1 RECOVERY BOILER
| > 20 mpy (LOSS) | [10 empty] | ND |  |  |  |  | NO COMPARISON DATA | [30 empty] | Job # H449364 P.O. # 0018342455 W.O. # N/A Date: 5/05/2025 | [19 empty] | 01 FLOOR
CORROSION
APPLIED TECHNICAL SERVICES 1049 Triad Court Marietta, Georgia 30062 Office # (770) 423-1400 Fax # (770) 514-3299 www.atslab.com
APPLIED TECHNICAL SERVICES 1325-B Cavalier Boulevard Chesapeake, Virginia 23323 (757) 558-0016 Fax (757) 558-0063 www.atslab.com
APPLIED TECHNICAL SERVICES 2312 Commerce Ctr. Dr., Suite A Rockville, Virginia 23146 (804) 550-7610 Fax (804) 550-7611 www.atslab.com

## Projection
2025 |  | NC - NOT CLEAN; | [66 empty] | OBSTRUCTION
|  | TUBES NUMBERED LEFT TO RIGHT FACING WALL. PROJECTED THICKNESS MEASUREMENTS ARE IN INCHES. | [66 empty] | ORIENTATION
ELEVATION |  | LOC | 1 | 2 | 3 | 4 | 5 | 6 | 7 | 8 | 9 | 10 | 11 | 12 | 13 | 14 | 15 | 16 | 17 | 18 | 19 | 20 | 21 | 22 | 23 | 24 | 25 | 26 | 27 | 28 | 29 | 30 | 31 | 32 | 33 | 34 | 35 | 36 | 37 | 38 | 39 | 40 | 41 | 42 | 43 | 44 | 45 | 46 | 47 | 48 | 49 | 50 | 51 | 52 | 53 | 54 | 55 | 56 | 57 | 58 | 59 | 60 | 61 | 62 | AVG | MIN
A |  | L | 0.334 | 0.34 | 0.324 | 0.307 | 0.337 | 0.351 | 0.344 | 0.335 | 0.352 | 0.345 | 0.322 | 0.342 | 0.308 | 0.372 | 0.322 | 0.304 | 0.247 | 0.364 | 0.286 | 0.288 | 0.316 | 0.278 | 0.32 | 0.318 | 0.328 | 0.336 | 0.328 | 0.328 | 0.299 | 0.319 | 0.324 | 0.324 | 0.303 | 0.347 | 0.358 | 0.312 | 0.319 | 0.288 | 0.273 | 0.362 | 0.316 | 0.315 | 0.282 | 0.293 | 0.347 | 0.32 | 0.341 | 0.324 | 0.313 | 0.311 | 0.314 | 0.312 | 0.309 | 0.331 | 0.394 | 0.307 | 0.32 | 0.318 | 0.339 | 0.353 | 0.322 | 0.344 | 0.3249946 | 0.247
0.083 | 0 REFERENCE | C | 0.352 | 0.326 | 0.327 | 0.322 | 0.344 | 0.357 | 0.359 | 0.331 | 0.328 | 0.282 | 0.281 | 0.351 | 0.288 | 0.321 | 0.307 | 0.302 | 0.309 | 0.293 | 0.295 | 0.313 | 0.321 | 0.323 | 0.296 | 0.333 | 0.326 | 0.316 | 0.313 | 0.353 | 0.308 | 0.279 | 0.312 | 0.302 | 0.294 | 0.325 | 0.301 | 0.306 | 0.332 | 0.287 | 0.362 | 0.327 | 0.288 | 0.297 | 0.289 | 0.302 | 0.363 | 0.334 | 0.321 | 0.335 | 0.313 | 0.303 | 0.324 | 0.308 | 0.304 | 0.355 | 0.329 | 0.337 | 0.338 | 0.395 | 0.338 | 0.326 | 0.357 | 0.327 | 0.315 | 0.241
|  | R | 0.393 | 0.385 | 0.322 | 0.313 | 0.362 | 0.349 | 0.359 | 0.334 | 0.311 | 0.33 | 0.356 | 0.352 | 0.308 | 0.343 | 0.29 | 0.288 | 0.357 | 0.347 | 0.312 | 0.355 | 0.287 | 0.325 | 0.333 | 0.337 | 0.325 | 0.33 | 0.323 | 0.307 | 0.333 | 0.3 | 0.317 | 0.358 | 0.338 | 0.303 | 0.337 | 0.317 | 0.349 | 0.304 | 0.336 | 0.33 | 0.318 | 0.291 | 0.314 | 0.29 | 0.352 | 0.328 | 0.317 | 0.332 | 0.314 | 0.319 | 0.314 | 0.277 | 0.343 | 0.312 | 0.391 | 0.35 | 0.331 | 0.398 | 0.373 | 0.367 | 0.32 | 0.327 | 0.3058 | 0.241
A |  | L | 0.322 | NC | 0.309 | 0.359 | 0.314 | 0.321 | 0.309 | 0.288 | 0.317 | 0.266 | 0.29 | 0.252 | 0.28 | 0.282 | 0.302 | 0.273 | 0.289 | 0.288 | 0.295 | 0.283 | 0.297 | 0.31 | 0.291 | 0.317 | 0.295 | 0.333 | 0.338 | 0.309 | 0.287 | 0.297 | 0.287 | 0.324 | 0.29 | 0.297 | 0.323 | 0.301 | 0.284 | 0.288 | 0.272 | 0.294 | 0.284 | 0.294 | 0.285 | 0.278 | 0.277 | 0.293 | 0.265 | 0.285 | 0.257 | 0.27 | 0.256 | 0.288 | 0.286 | 0.269 | 0.289 | 0.291 | 0.281 | 0.278 | 0.321 | 0.317 | 0.241 | 0.277 | 0.2943838 | 0.241
0.083 | -6 FEET | C | 0.308 | 0.292 | 0.302 | 0.361 | 0.292 | 0.301 | 0.318 | 0.3 | 0.284 | 0.285 | 0.263 | 0.287 | 0.26 | 0.295 | 0.315 | 0.316 | 0.309 | 0.277 | 0.287 | 0.27 | 0.297 | 0.296 | 0.299 | 0.302 | 0.295 | 0.306 | 0.341 | 0.322 | 0.279 | 0.279 | 0.312 | 0.29 | 0.273 | 0.305 | 0.307 | 0.306 | 0.292 | 0.285 | 0.319 | 0.3 | 0.3 | 0.296 | 0.282 | 0.3 | 0.277 | 0.285 | 0.267 | 0.274 | 0.284 | 0.266 | 0.296 | 0.292 | 0.288 | 0.264 | 0.28 | 0.289 | 0.269 | 0.301 | 0.315 | 0.315 | 0.25 | 0.268 | 0.2969728 | 0.245
|  | R | 0.334 | 0.337 | 0.314 | 0.278 | 0.313 | 0.305 | 0.312 | 0.293 | 0.298 | 0.287 | 0.283 | 0.293 | 0.275 | 0.287 | 0.275 | 0.315 | 0.301 | 0.308 | 0.283 | 0.319 | 0.319 | 0.296 | 0.28 | 0.315 | 0.305 | 0.309 | 0.323 | 0.294 | 0.356 | 0.287 | 0.298 | 0.301 | 0.31 | 0.292 | 0.305 | 0.293 | 0.275 | 0.277 | 0.35 | 0.307 | 0.302 | 0.286 | 0.295 | 0.291 | 0.288 | 0.309 | 0.257 | 0.287 | 0.266 | 0.339 | 0.296 | 0.275 | 0.268 | 0.279 | 0.277 | 0.29 | 0.265 | 0.284 | 0.295 | 0.263 | 0.275 | 0.332 | 0.2972787 | 0.206
A |  | L | NC | NC | 0.286 | 0.297 | 0.316 | 0.301 | 0.389 | 0.355 | 0.299 | 0.29 | 0.298 | 0.315 | 0.292 | 0.297 | 0.313 | 0.269 | 0.298 | 0.32 | 0.289 | 0.297 | 0.36 | 0.33 | 0.283 | 0.29 | 0.306 | 0.297 | 0.29 | 0.297 | 0.312 | 0.302 | 0.307 | 0.298 | 0.289 | 0.269 | 0.354 | 0.299 | 0.296 | 0.305 | 0.288 | 0.319 | 0.304 | 0.31 | 0.296 | 0.297 | 0.297 | 0.296 | 0.274 | 0.308 | 0.296 | 0.306 | 0.279 | 0.297 | 0.296 | 0.304 | 0.288 | 0.298 | 0.265 | 0.317 | 0.283 | 0.272 | 0.297 | 0.245 | 0.2969781 | 0.206
0.083 | -12 FEET | C | NC | 0.288 | 0.337 | 0.286 | 0.323 | 0.348 | 0.381 | 0.222 | 0.268 | 0.297 | 0.295 | 0.316 | 0.307 | 0.294 | 0.278 | 0.314 | 0.334 | 0.306 | 0.301 | 0.283 | 0.33 | 0.274 | 0.27 | 0.307 | 0.279 | 0.293 | 0.29 | 0.302 | 0.322 | 0.303 | 0.298 | 0.33 | 0.309 | 0.268 | 0.298 | 0.286 | 0.319 | 0.274 | 0.307 | 0.334 | 0.323 | 0.31 | 0.314 | 0.296 | 0.32 | 0.259 | 0.309 | 0.301 | 0.275 | 0.297 | 0.258 | 0.253 | 0.266 | 0.261 | 0.241 | 0.279 | 0.302 | 0.266 | 0.307 | 0.286 | 0.244 | 0.206 | 0.2922176 | 0.204
|  | R | 0.319 | 0.318 | 0.28 | 0.27 | 0.32 | 0.353 | 0.383 | 0.345 | 0.291 | 0.299 | 0.294 | 0.304 | 0.297 | 0.292 | 0.326 | 0.299 | 0.312 | 0.264 | 0.267 | 0.291 | 0.308 | 0.309 | 0.291 | 0.271 | 0.27 | 0.236 | 0.256 | 0.301 | 0.314 | 0.3 | 0.313 | 0.322 | 0.306 | 0.355 | 0.269 | 0.292 | 0.309 | 0.38 | 0.271 | 0.312 | 0.332 | 0.302 | 0.295 | 0.321 | 0.298 | 0.303 | 0.282 | 0.304 | 0.294 | 0.32 | 0.271 | 0.277 | 0.26 | 0.286 | 0.25 | 0.267 | 0.265 | 0.287 | 0.27 | 0.275 | 0.275 | 0.223 | 0.2859742 | 0.17
A |  | L | 0.244 | 0.22 | 0.286 | 0.325 | 0.282 | 0.285 | 0.308 | 0.327 | 0.292 | 0.26 | NC | 0.204 | 0.275 | 0.218 | NC | 0.258 | NC | 0.3 | 0.295 | 0.327 | NC | NC | 0.284 | 0.294 | 0.288 | 0.326 | NC | 0.286 | NC | 0.314 | NC | NC | 0.317 | NC | 0.293 | 0.291 | 0.28 | 0.302 | 0.278 | 0.287 | 0.288 | 0.288 | 0.292 | 0.277 | 0.259 | 0.302 | 0.293 | 0.234 | NC | 0.274 | 0.296 | 0.248 | 0.302 | NC | 0.284 | 0.326 | 0.321 | 0.31 | 0.227 | NC | NC | NC | 0.2806828 | 0.17
0.083 | -18 FEET | C | 0.251 | 0.221 | 0.311 | 0.321 | 0.277 | 0.254 | NC | 0.274 | 0.276 | 0.279 | 0.315 | 0.208 | 0.235 | 0.218 | 0.281 | 0.297 | NC | 0.307 | NC | 0.305 | NC | 0.28 | NC | 0.302 | NC | 0.295 | 0.328 | 0.334 | NC | 0.299 | NC | NC | NC | NC | 0.288 | NC | 0.299 | 0.281 | 0.282 | NC | 0.304 | NC | 0.288 | 0.251 | 0.286 | 0.314 | 0.247 | 0.305 | 0.284 | 0.248 | 0.27 | 0.17 | 0.296 | 0.231 | 0.21 | 0.234 | 0.252 | 0.27 | 0.212 | 0.303 | NC | NC | 12.377075 | 0.17
|  | R | NC | 0.236 | 0.324 | 0.332 | 0.292 | 0.288 | 0.273 | 0.286 | 0.243 | 0.282 | 0.251 | 0.264 | 0.246 | 0.26 | 0.309 | 0.296 | NC | 0.271 | 0.301 | 0.275 | 0.266 | 0.291 | 0.306 | 0.32 | 0.31 | 0.286 | 0.328 | 0.267 | 0.288 | NC | NC | 0.262 | 0.311 | 0.329 | NC | 0.297 | 0.278 | 0.266 | 0.257 | NC | NC | 0.3 | 0.298 | 0.247 | 0.295 | 0.293 | 0.272 | 0.275 | 0.307 | 0.271 | 0.288 | 0.264 | 0.292 | 0.287 | 0.251 | 0.267 | 0.303 | 0.298 | 0.24 | NC | NC | NC | 17.26087 | 0.236
ELEVATION |  | LOC | 1 | 2 | 3 | 4 | 5 | 6 | 7 | 8 | 9 | 10 | 11 | 12 | 13 | 14 | 15 | 16 | 17 | 18 | 19 | 20 | 21 | 22 | 23 | 24 | 25 | 26 | 27 | 28 | 29 | 30 | 31 | 32 | 33 | 34 | 35 | 36 | 37 | 38 | 39 | 40 | 41 | 42 | 43 | 44 | 45 | 46 | 47 | 48 | 49 | 50 | 51 | 52 | 53 | 54 | 55 | 56 | 57 | 58 | 59 | 60 | 61 | 62 | AVG | MIN
A | 0.001-0.083 | 0.204-0.233 | [9 empty] | OUTSIDE DIAMETER: | [12 empty] | 3 | [6 empty] | FUTURE PROJECTION | [34 empty] | APPLIED TECHNICAL SERVICES 1049 Triad Court Marietta, Georgia 30062 Office # (770) 423-1400 Fax # (770) 514-3299 www.atslab.com | INTERNATIONAL PAPER
LEGEND | 0.084-0.113 | 0.234-0.263 | [9 empty] | TUBE MATERIAL: | [12 empty] | SA-210A1 | [6 empty] | 0.398 |  |  |  |  | MAX. THICKNESS | [30 empty] | RIVERDALE MILL
| 0.114-0.143 | 0.264-0.293 | [9 empty] | NOMINAL WALL: | [12 empty] | 0.3 | [6 empty] | 0.3 |  |  |  |  | AVG. THICKNESS | [30 empty] | PROJECTED TUBE WALL THICKNESS - 5 YEARS
| 0.144-0.173 | 0.294-0.323 | [9 empty] | ASME MIN: | [12 empty] | 0.083 | [6 empty] | 0.17 |  |  |  |  | MIN. THICKNESS | [30 empty] | NO. 1 RECOVERY BOILER
| 0.174-0.203 | 0.324-0.999 | [9 empty] | MILL FLAG: | [12 empty] | 0.2 | [6 empty] | 0.03062576 |  |  |  |  | STD DEV. | [10 empty] | Job # H449364 P.O. # 0018342455 W.O. # N/A Date: 5/05/2025 | [19 empty] | 01 FLOOR
PROJECTION
APPLIED TECHNICAL SERVICES 1049 Triad Court Marietta, Georgia 30062 Office # (770) 423-1400 Fax # (770) 514-3299 www.atslab.com
APPLIED TECHNICAL SERVICES 1325-B Cavalier Boulevard Chesapeake, Virginia 23323 (757) 558-0016 Fax (757) 558-0063 www.atslab.com
APPLIED TECHNICAL SERVICES 2312 Commerce Ctr. Dr., Suite A Rockville, Virginia 23146 (804) 550-7610 Fax (804) 550-7611 www.atslab.com

## Retirement
2025 |  | NC - NOT CLEAN; | [64 empty] | OBSTRUCTION
|  | TUBES NUMBERED LEFT TO RIGHT FACING WALL. | [64 empty] | ORIENTATION
ELEVATION |  | LOC | 1 | 2 | 3 | 4 | 5 | 6 | 7 | 8 | 9 | 10 | 11 | 12 | 13 | 14 | 15 | 16 | 17 | 18 | 19 | 20 | 21 | 22 | 23 | 24 | 25 | 26 | 27 | 28 | 29 | 30 | 31 | 32 | 33 | 34 | 35 | 36 | 37 | 38 | 39 | 40 | 41 | 42 | 43 | 44 | 45 | 46 | 47 | 48 | 49 | 50 | 51 | 52 | 53 | 54 | 55 | 56 | 57 | 58 | 59 | 60 | 61 | 62
A |  | Year | May 2055 | May 2055 | May 2055 | May 2055 | May 2055 | May 2055 | ND | May 2055 | May 2055 | Feb 2052 | May 2055 | ND | May 2055 | May 2055 | May 2055 | May 2055 | Feb 2044 | May 2055 | May 2055 | May 2055 | May 2055 | May 2055 | May 2055 | May 2055 | May 2055 | May 2055 | May 2055 | May 2055 | May 2055 | May 2055 | May 2055 | May 2055 | May 2055 | May 2055 | May 2055 | May 2055 | May 2055 | May 2055 | Feb 2047 | May 2055 | May 2055 | May 2055 | May 2055 | May 2055 | ND | May 2055 | May 2055 | May 2055 | May 2055 | May 2055 | May 2055 | Apr 2053 | May 2055 | May 2055 | May 2055 | May 2055 | May 2055 | May 2055 | May 2055 | May 2055 | May 2055 | May 2055
| 0 REFERENCE |  | May 2055 | May 2055 | May 2055 | May 2055 | May 2055 | May 2055 | ND | May 2055 | May 2055 | Feb 2052 | May 2055 | ND | May 2055 | May 2055 | May 2055 | May 2055 | Feb 2044 | May 2055 | May 2055 | May 2055 | May 2055 | May 2055 | May 2055 | May 2055 | May 2055 | May 2055 | May 2055 | May 2055 | May 2055 | May 2055 | May 2055 | May 2055 | May 2055 | May 2055 | May 2055 | May 2055 | May 2055 | May 2055 | Feb 2047 | May 2055 | May 2055 | May 2055 | May 2055 | May 2055 | ND | May 2055 | May 2055 | May 2055 | May 2055 | May 2055 | May 2055 | Apr 2053 | May 2055 | May 2055 | May 2055 | May 2055 | May 2055 | May 2055 | May 2055 | May 2055 | May 2055 | May 2055
|  |  | May 2055 | May 2055 | May 2055 | May 2055 | May 2055 | May 2055 | ND | May 2055 | May 2055 | Feb 2052 | May 2055 | ND | May 2055 | May 2055 | May 2055 | May 2055 | Feb 2044 | May 2055 | May 2055 | May 2055 | May 2055 | May 2055 | May 2055 | May 2055 | May 2055 | May 2055 | May 2055 | May 2055 | May 2055 | May 2055 | May 2055 | May 2055 | May 2055 | May 2055 | May 2055 | May 2055 | May 2055 | May 2055 | Feb 2047 | May 2055 | May 2055 | May 2055 | May 2055 | May 2055 | ND | May 2055 | May 2055 | May 2055 | May 2055 | May 2055 | May 2055 | Apr 2053 | May 2055 | May 2055 | May 2055 | May 2055 | May 2055 | May 2055 | May 2055 | May 2055 | May 2055 | May 2055
A |  | Year | May 2055 | May 2055 | May 2055 | May 2055 | May 2055 | May 2055 | May 2055 | May 2055 | May 2055 | May 2055 | May 2055 | Apr 2050 | May 2055 | May 2055 | May 2055 | May 2055 | May 2055 | May 2055 | May 2055 | May 2055 | May 2055 | May 2055 | May 2055 | May 2055 | May 2055 | May 2055 | May 2055 | May 2055 | May 2055 | May 2055 | May 2055 | May 2055 | May 2055 | May 2055 | May 2055 | May 2055 | May 2055 | May 2055 | May 2055 | May 2055 | May 2055 | May 2055 | May 2055 | May 2055 | May 2055 | May 2055 | May 2051 | May 2055 | May 2055 | May 2055 | Feb 2052 | May 2055 | May 2055 | Feb 2055 | May 2055 | May 2055 | Mar 2052 | Feb 2055 | May 2055 | Jul 2053 | Mar 2043 | Oct 2051
| -6 FEET |  | May 2055 | May 2055 | May 2055 | May 2055 | May 2055 | May 2055 | May 2055 | May 2055 | May 2055 | May 2055 | May 2055 | Apr 2050 | May 2055 | May 2055 | May 2055 | May 2055 | May 2055 | May 2055 | May 2055 | May 2055 | May 2055 | May 2055 | May 2055 | May 2055 | May 2055 | May 2055 | May 2055 | May 2055 | May 2055 | May 2055 | May 2055 | May 2055 | May 2055 | May 2055 | May 2055 | May 2055 | May 2055 | May 2055 | May 2055 | May 2055 | May 2055 | May 2055 | May 2055 | May 2055 | May 2055 | May 2055 | May 2051 | May 2055 | May 2055 | May 2055 | Feb 2052 | May 2055 | May 2055 | Feb 2055 | May 2055 | May 2055 | Mar 2052 | Feb 2055 | May 2055 | Jul 2053 | Mar 2043 | Oct 2051
|  |  | May 2055 | May 2055 | May 2055 | May 2055 | May 2055 | May 2055 | May 2055 | May 2055 | May 2055 | May 2055 | May 2055 | Apr 2050 | May 2055 | May 2055 | May 2055 | May 2055 | May 2055 | May 2055 | May 2055 | May 2055 | May 2055 | May 2055 | May 2055 | May 2055 | May 2055 | May 2055 | May 2055 | May 2055 | May 2055 | May 2055 | May 2055 | May 2055 | May 2055 | May 2055 | May 2055 | May 2055 | May 2055 | May 2055 | May 2055 | May 2055 | May 2055 | May 2055 | May 2055 | May 2055 | May 2055 | May 2055 | May 2051 | May 2055 | May 2055 | May 2055 | Feb 2052 | May 2055 | May 2055 | Feb 2055 | May 2055 | May 2055 | Mar 2052 | Feb 2055 | May 2055 | Jul 2053 | Mar 2043 | Oct 2051
A |  | Year | May 2055 | May 2055 | May 2055 | May 2055 | May 2055 | May 2055 | ND | Aug 2041 | Sep 2054 | May 2055 | May 2055 | May 2055 | May 2055 | May 2055 | May 2055 | May 2055 | May 2055 | Apr 2054 | May 2055 | May 2055 | May 2055 | May 2055 | May 2055 | May 2055 | May 2055 | Aug 2043 | Dec 2048 | May 2055 | May 2055 | May 2055 | May 2055 | May 2055 | May 2055 | Jul 2054 | Mar 2054 | May 2055 | May 2055 | May 2055 | May 2055 | May 2055 | May 2055 | May 2055 | May 2055 | May 2055 | May 2055 | Dec 2050 | May 2055 | May 2055 | May 2055 | May 2055 | May 2055 | May 2055 | May 2055 | May 2055 | Apr 2046 | Jan 2053 | Nov 2054 | May 2055 | May 2055 | May 2055 | Feb 2046 | Mar 2039
| -12 FEET |  | May 2055 | May 2055 | May 2055 | May 2055 | May 2055 | May 2055 | ND | Aug 2041 | Sep 2054 | May 2055 | May 2055 | May 2055 | May 2055 | May 2055 | May 2055 | May 2055 | May 2055 | Apr 2054 | May 2055 | May 2055 | May 2055 | May 2055 | May 2055 | May 2055 | May 2055 | Aug 2043 | Dec 2048 | May 2055 | May 2055 | May 2055 | May 2055 | May 2055 | May 2055 | Jul 2054 | Mar 2054 | May 2055 | May 2055 | May 2055 | May 2055 | May 2055 | May 2055 | May 2055 | May 2055 | May 2055 | May 2055 | Dec 2050 | May 2055 | May 2055 | May 2055 | May 2055 | May 2055 | May 2055 | May 2055 | May 2055 | Apr 2046 | Jan 2053 | Nov 2054 | May 2055 | May 2055 | May 2055 | Feb 2046 | Mar 2039
|  |  | May 2055 | May 2055 | May 2055 | May 2055 | May 2055 | May 2055 | ND | Aug 2041 | Sep 2054 | May 2055 | May 2055 | May 2055 | May 2055 | May 2055 | May 2055 | May 2055 | May 2055 | Apr 2054 | May 2055 | May 2055 | May 2055 | May 2055 | May 2055 | May 2055 | May 2055 | Aug 2043 | Dec 2048 | May 2055 | May 2055 | May 2055 | May 2055 | May 2055 | May 2055 | Jul 2054 | Mar 2054 | May 2055 | May 2055 | May 2055 | May 2055 | May 2055 | May 2055 | May 2055 | May 2055 | May 2055 | May 2055 | Dec 2050 | May 2055 | May 2055 | May 2055 | May 2055 | May 2055 | May 2055 | May 2055 | May 2055 | Apr 2046 | Jan 2053 | Nov 2054 | May 2055 | May 2055 | May 2055 | Feb 2046 | Mar 2039
A |  | Year | Jul 2045 | Jul 2040 | May 2055 | May 2055 | May 2055 | Jan 2048 | May 2055 | May 2055 | Dec 2047 | Feb 2052 | Nov 2050 | Feb 2039 | Apr 2047 | Sep 2041 | May 2055 | Dec 2050 | ND | Oct 2054 | May 2055 | May 2055 | Jul 2053 | May 2055 | May 2055 | May 2055 | May 2055 | May 2055 | May 2055 | Mar 2055 | May 2055 | May 2055 | ND | Nov 2051 | May 2055 | May 2055 | May 2055 | May 2055 | May 2055 | May 2055 | Jan 2052 | May 2055 | May 2055 | May 2055 | May 2055 | Apr 2048 | Jan 2053 | May 2055 | Apr 2047 | May 2045 | May 2055 | Dec 2049 | May 2055 | Aug 2035 | May 2055 | Oct 2044 | Jan 2041 | Sep 2044 | Jan 2050 | May 2055 | Jul 2040 | May 2055 | ND | ND
| -18 FEET |  | Jul 2045 | Jul 2040 | May 2055 | May 2055 | May 2055 | Jan 2048 | May 2055 | May 2055 | Dec 2047 | Feb 2052 | Nov 2050 | Feb 2039 | Apr 2047 | Sep 2041 | May 2055 | Dec 2050 | ND | Oct 2054 | May 2055 | May 2055 | Jul 2053 | May 2055 | May 2055 | May 2055 | May 2055 | May 2055 | May 2055 | Mar 2055 | May 2055 | May 2055 | ND | Nov 2051 | May 2055 | May 2055 | May 2055 | May 2055 | May 2055 | May 2055 | Jan 2052 | May 2055 | May 2055 | May 2055 | May 2055 | Apr 2048 | Jan 2053 | May 2055 | Apr 2047 | May 2045 | May 2055 | Dec 2049 | May 2055 | Aug 2035 | May 2055 | Oct 2044 | Jan 2041 | Sep 2044 | Jan 2050 | May 2055 | Jul 2040 | May 2055 | ND | ND
|  |  | Jul 2045 | Jul 2040 | May 2055 | May 2055 | May 2055 | Jan 2048 | May 2055 | May 2055 | Dec 2047 | Feb 2052 | Nov 2050 | Feb 2039 | Apr 2047 | Sep 2041 | May 2055 | Dec 2050 | ND | Oct 2054 | May 2055 | May 2055 | Jul 2053 | May 2055 | May 2055 | May 2055 | May 2055 | May 2055 | May 2055 | Mar 2055 | May 2055 | May 2055 | ND | Nov 2051 | May 2055 | May 2055 | May 2055 | May 2055 | May 2055 | May 2055 | Jan 2052 | May 2055 | May 2055 | May 2055 | May 2055 | Apr 2048 | Jan 2053 | May 2055 | Apr 2047 | May 2045 | May 2055 | Dec 2049 | May 2055 | Aug 2035 | May 2055 | Oct 2044 | Jan 2041 | Sep 2044 | Jan 2050 | May 2055 | Jul 2040 | May 2055 | ND | ND
ELEVATION |  | LOC | 1 | 2 | 3 | 4 | 5 | 6 | 7 | 8 | 9 | 10 | 11 | 12 | 13 | 14 | 15 | 16 | 17 | 18 | 19 | 20 | 21 | 22 | 23 | 24 | 25 | 26 | 27 | 28 | 29 | 30 | 31 | 32 | 33 | 34 | 35 | 36 | 37 | 38 | 39 | 40 | 41 | 42 | 43 | 44 | 45 | 46 | 47 | 48 | 49 | 50 | 51 | 52 | 53 | 54 | 55 | 56 | 57 | 58 | 59 | 60 | 61 | 62
| PROJECTED TO REACH TMIN: | [10 empty] | NOTE: CORROSION RATE IS BASED ON COMPARISON OF | [19 empty] | EARLIEST DATE OF PROJECTED RETIREMENT: | [32 empty] | APPLIED TECHNICAL SERVICES 1049 Triad Court Marietta, Georgia 30062 Office # (770) 423-1400 Fax # (770) 514-3299 www.atslab.com | INTERNATIONAL PAPER
LEGEND | + 5 YEARS (or no data) | [64 empty] | RIVERDALE MILL
| WITHIN 5 YEARS | [10 empty] | 2020, 2022, 2023, 2024, 2025 | [53 empty] | PROJECTED TUBE RETIREMENT DATE
| WITHIN 3 YEARS | [10 empty] | INSPECTION DATA | [19 empty] | August 2035 | [33 empty] | NO. 1 RECOVERY BOILER
| WITHIN 1 YEAR | [10 empty] | ND |  |  |  |  | NO COMPARISON DATA | [30 empty] | Job # H449364 P.O. # 0018342455 W.O. # N/A Date: 5/05/2025 | [17 empty] | 01 FLOOR
RETIREMENT
APPLIED TECHNICAL SERVICES 1049 Triad Court Marietta, Georgia 30062 Office # (770) 423-1400 Fax # (770) 514-3299 www.atslab.com
APPLIED TECHNICAL SERVICES 1325-B Cavalier Boulevard Chesapeake, Virginia 23323 (757) 558-0016 Fax (757) 558-0063 www.atslab.com
APPLIED TECHNICAL SERVICES 2312 Commerce Ctr. Dr., Suite A Rockville, Virginia 23146 (804) 550-7610 Fax (804) 550-7611 www.atslab.com

## Low (hidden)
2025 |  | NC - NOT CLEAN; | [66 empty] | OBSTRUCTION
|  | TUBES NUMBERED LEFT TO RIGHT FACING WALL. LOW THICKNESS MEASUREMENTS ARE IN INCHES. | [66 empty] | ORIENTATION
ELEVATION |  | LOC | 1 | 2 | 3 | 4 | 5 | 6 | 7 | 8 | 9 | 10 | 11 | 12 | 13 | 14 | 15 | 16 | 17 | 18 | 19 | 20 | 21 | 22 | 23 | 24 | 25 | 26 | 27 | 28 | 29 | 30 | 31 | 32 | 33 | 34 | 35 | 36 | 37 | 38 | 39 | 40 | 41 | 42 | 43 | 44 | 45 | 46 | 47 | 48 | 49 | 50 | 51 | 52 | 53 | 54 | 55 | 56 | 57 | 58 | 59 | 60 | 61 | 62 | AVG | MIN
A |  | LOWEST | 0.349 | 0.344 | 0.343 | 0.333 | 0.352 | 0.351 | 0.344 | 0.331 | 0.32 | 0.327 | 0.312 | 0.342 | 0.322 | 0.332 | 0.317 | 0.314 | 0.297 | 0.31 | 0.305 | 0.322 | 0.313 | 0.31 | 0.314 | 0.321 | 0.332 | 0.33 | 0.331 | 0.328 | 0.323 | 0.308 | 0.331 | 0.321 | 0.319 | 0.322 | 0.314 | 0.317 | 0.332 | 0.319 | 0.33 | 0.327 | 0.324 | 0.325 | 0.316 | 0.313 | 0.347 | 0.331 | 0.321 | 0.324 | 0.327 | 0.317 | 0.331 | 0.317 | 0.326 | 0.325 | 0.345 | 0.333 | 0.339 | 0.344 | 0.351 | 0.343 | 0.341 | 0.344 | 0.3273065 | 0.297
0.083 | 0 REFERENCE | [63 empty] | 0.3052097 | 0.284
[65 empty] | 0.3052097 | 0.284
A |  | LOWEST | 0.332 | 0.325 | 0.323 | 0.308 | 0.311 | 0.315 | 0.319 | 0.313 | 0.312 | 0.297 | 0.294 | 0.299 | 0.293 | 0.293 | 0.289 | 0.297 | 0.309 | 0.303 | 0.306 | 0.303 | 0.312 | 0.302 | 0.292 | 0.302 | 0.307 | 0.306 | 0.331 | 0.319 | 0.311 | 0.304 | 0.31 | 0.312 | 0.311 | 0.304 | 0.318 | 0.315 | 0.3 | 0.304 | 0.31 | 0.309 | 0.3 | 0.303 | 0.293 | 0.302 | 0.293 | 0.301 | 0.284 | 0.297 | 0.294 | 0.288 | 0.292 | 0.306 | 0.299 | 0.3 | 0.305 | 0.308 | 0.309 | 0.317 | 0.317 | 0.299 | 0.297 | 0.299 | 0.3052097 | 0.284
0.083 | -6 FEET | [63 empty] | 0.3127647 | 0.277
[65 empty] | 0.3127647 | 0.277
A |  | LOWEST | NC | NC | NC | NC | 0.323 | 0.323 | 0.381 | 0.277 | 0.307 | 0.311 | 0.308 | 0.315 | 0.309 | 0.316 | 0.296 | 0.292 | 0.322 | 0.314 | 0.315 | 0.31 | 0.322 | 0.33 | 0.308 | 0.306 | NC | 0.312 | NC | 0.321 | 0.33 | 0.315 | 0.315 | 0.33 | NC | 0.304 | 0.354 | 0.309 | 0.314 | 0.299 | 0.31 | 0.332 | 0.321 | 0.312 | 0.31 | 0.316 | 0.313 | 0.311 | 0.308 | 0.307 | 0.313 | 0.318 | 0.295 | 0.295 | 0.297 | 0.302 | 0.289 | 0.301 | 0.301 | NC | 0.312 | NC | NC | NC | 0.3127647 | 0.277
0.083 | -12 FEET |  | NC | NC | NC | NC | [20 empty] | NC |  | NC | [5 empty] | NC | [24 empty] | NC |  | NC | NC | NC | 0 | 0
|  |  | NC | NC | NC | NC | [20 empty] | NC |  | NC | [5 empty] | NC | [24 empty] | NC |  | NC | NC | NC | 0 | 0
A |  | LOWEST | NC | NC | NC | NC | NC | NC | NC | NC | NC | NC | NC | NC | NC | NC | NC | NC | NC | NC | NC | NC | NC | NC | NC | NC | NC | NC | NC | NC | NC | NC | NC | NC | NC | NC | NC | NC | NC | NC | NC | NC | NC | NC | NC | NC | NC | NC | NC | NC | NC | NC | NC | NC | NC | NC | NC | NC | NC | NC | NC | NC | NC | NC | 0 | 0
0.083 | -18 FEET |  | NC | NC | NC | NC | NC | NC | NC | NC | NC | NC | NC | NC | NC | NC | NC | NC | NC | NC | NC | NC | NC | NC | NC | NC | NC | NC | NC | NC | NC | NC | NC | NC | NC | NC | NC | NC | NC | NC | NC | NC | NC | NC | NC | NC | NC | NC | NC | NC | NC | NC | NC | NC | NC | NC | NC | NC | NC | NC | NC | NC | NC | NC | 31.5 | 1
|  |  | NC | NC | NC | NC | NC | NC | NC | NC | NC | NC | NC | NC | NC | NC | NC | NC | NC | NC | NC | NC | NC | NC | NC | NC | NC | NC | NC | NC | NC | NC | NC | NC | NC | NC | NC | NC | NC | NC | NC | NC | NC | NC | NC | NC | NC | NC | NC | NC | NC | NC | NC | NC | NC | NC | NC | NC | NC | NC | NC | NC | NC | NC | 31.5 | 1
ELEVATION |  | LOC | 1 | 2 | 3 | 4 | 5 | 6 | 7 | 8 | 9 | 10 | 11 | 12 | 13 | 14 | 15 | 16 | 17 | 18 | 19 | 20 | 21 | 22 | 23 | 24 | 25 | 26 | 27 | 28 | 29 | 30 | 31 | 32 | 33 | 34 | 35 | 36 | 37 | 38 | 39 | 40 | 41 | 42 | 43 | 44 | 45 | 46 | 47 | 48 | 49 | 50 | 51 | 52 | 53 | 54 | 55 | 56 | 57 | 58 | 59 | 60 | 61 | 62 | AVG | MIN
A | 0.001-0.083 | 0.204-0.233 | [9 empty] | OUTSIDE DIAMETER: | [12 empty] | 3 | [6 empty] | INSPECTION RESULTS | [34 empty] | APPLIED TECHNICAL SERVICES 1049 Triad Court Marietta, Georgia 30062 Office # (770) 423-1400 Fax # (770) 514-3299 www.atslab.com | INTERNATIONAL PAPER
LEGEND | 0.084-0.113 | 0.234-0.263 | [9 empty] | TUBE MATERIAL: | [12 empty] | SA-210A1 | [6 empty] | 0.381 |  |  |  |  | MAX. THICKNESS | [30 empty] | RIVERDALE MILL
| 0.114-0.143 | 0.264-0.293 | [9 empty] | NOMINAL WALL: | [12 empty] | 0.3 | [6 empty] | 0.315 |  |  |  |  | AVG. THICKNESS | [30 empty] | TUBE WALL THICKNESS SURVEY (LOW VALUE)
| 0.144-0.173 | 0.294-0.323 | [9 empty] | ASME MIN: | [12 empty] | 0.083 | [6 empty] | 0.277 |  |  |  |  | MIN. THICKNESS | [30 empty] | NO. 1 RECOVERY BOILER
| 0.174-0.203 | 0.324-0.999 | [9 empty] | MILL FLAG: | [12 empty] | 0.2 | [6 empty] | 0.01594493 |  |  |  |  | STD DEV. | [10 empty] | Job # H449364 P.O. # 0018342455 W.O. # N/A Date: 5/05/2025 | [19 empty] | 01 FLOOR
LOW THICKNESS
APPLIED TECHNICAL SERVICES 1049 Triad Court Marietta, Georgia 30062 Office # (770) 423-1400 Fax # (770) 514-3299 www.atslab.com
APPLIED TECHNICAL SERVICES 1325-B Cavalier Boulevard Chesapeake, Virginia 23323 (757) 558-0016 Fax (757) 558-0063 www.atslab.com
APPLIED TECHNICAL SERVICES 2312 Commerce Ctr. Dr., Suite A Rockville, Virginia 23146 (804) 550-7610 Fax (804) 550-7611 www.atslab.com